## A
|  |  | Configuration Sheet: | [8 empty] | Rev.
|  |  | BRAC055U007 | [8 empty] | A
Sketch |  |  |  |  | Checked and released |  |  | ENG |  | QM |  | PPS
[5 empty] | Date |  |  | 2020-02-13 |  | 2020-02-13 |  | 2020-02-13
[5 empty] | Signature |  |  | HUR/OSM |  | IDB |  | WEU
1. SFC KOENIG Check Valve
Assembly of Check Valve
| Check Valve title |  | BR Check Valve | [6 empty] | ENG Responsibility |  |  | CH
| Check Valve subject: |  | BRAC055U007
| Check Valve article: |  | 300180218 |  |  |  | Drawing: |  | 300.180.218 |  |  | Rev. | A
[7 empty] | Sales: |  | V-BRAC055U007 |  |  | Rev. | B
| Verpackungseinheit |  | 300180218: 1000stk. pro Box.
300180219: 500stk. "
|  |  | 300180220: 100 stk. " |  |  |  | Prod. Family |  | BRAC055Uxxx
Technical process on Check Valve
| Washing: |  | Nein |  |  |  | Program: |  | -
| Greasing: |  | Nein |  |  |  | Program: |  | - |  | Conc.: | -
Quality assurance of Check Valve
| Controlplan: |  | 04.0847 |  |  |  | Rev. | 0
| Inspection of Check Valve: |  | Cleanlines: CCC-Code / ISO 16232-10 / VDA 19.1 A(B17 / C16 / D15 / E13 / F11 / G9 / H8 / I6 / J0 / K0 / L00 / M00 / N00)
Position 1 - Hülse
| Title: |  | BR Hülse 055 blank
| Subject: |  | CBR.AC.055.U_.SL160.
| Finished part article: |  | 300180239 |  |  |  | Drawing: |  | 300.180.239 |  |  | Rev. | A
| Machining part article: |  | 300180238 |  |  |  | Drawing: |  | 300.180.238 |  |  | Rev. | A
| Material designation: |  | 1.4404 / gem. MS-000033
| - specification: |  | MS-000033 |  |  |  | Rev. | A
| - inspection: |  | Wirbelstromprüfung vom Halbzeug (Gefüge, Analyse, Bramen)
Technical process on part
| Surface treatment: |  | Nein
| - specification: |  | -
| Structure treatment: |  | Nein
| - Hardness |  | -
| Washing: |  | Ja |  |  |  | Program: |  | 8
| Greasing: |  | Nein |  |  |  | Program: |  | - |  | Conc.: | -
Quality assurance of part
| Controlplan: |  | 03.0809 |  |  |  | Rev. | 0
| Inspection: |  | Machined: WE-Prüfung (Identifikation, Massprüfung) Finish: ---
Position 2 - Pin
| Title: |  | Pin 055 blank
| Subject: |  | CBR.AC.055.U_.PI
| Finished part article: |  | 300180245 |  |  |  | Drawing: |  | 300.180.245 |  |  | Rev. | C
| Machining part article: |  | 300180244 |  |  |  | Drawing: |  | 300.180.244 |  |  | Rev. | C
| Material designation: |  | 1.4404 / gem. MS-000033
| - specification: |  | MS-000033 |  |  |  | Rev. | A
| - inspection: |  | Wirbelstromprüfung vom Halbzeug (Gefüge, Analyse, Bramen)
Technical process on part
| Surface treatment: |  | blank, Paraffinfilm
| - specification: |  | -
| Structure treatment: |  | Nein
- Hardness
| Washing: |  | Ja |  |  |  | Program: |  | 8
| Greasing: |  | Ja |  |  |  | Program: |  | 13 |  | Conc.: | 2%
Quality assurance of part
| Controlplan: |  | 03.0810 |  |  |  | Rev. | 0
| Inspection: |  | Machined: WE-Prüfung (Identifikation, Massprüfung)
Position 3 - Kugel
| Title: |  | Kugel Ø2.10 G10 blank
| Subject: |  | CBV.AC.055..BA.021.
| Finished part article: |  | 300180243 |  |  |  | Drawing: |  | 300.180.243 |  |  | Rev. | B
| Machining part article: |  | 300180242 |  |  |  | Drawing: |  | 300.180.242 |  |  | Rev. | B
| Material designation: |  | 95% ±0.3 ZrO2 - 5% ±0.3 Y2O3
Technical process on part
| Surface treatment: |  | Nein
| - specification: |  | -
| Structure treatment: |  | Nein
| - Hardness |  | -
| Washing: |  | Ja |  |  |  | Program: |  | 8
| Greasing: |  | Nein |  |  |  | Program: |  | - |  | Conc.: | -
Quality assurance of part
| Controlplan: |  | 03.0811 |  |  |  | Rev. | 0
| Inspection: |  | Machined: WE-Prüfung (Identifikation, Massprüfung) / Finish: ---
Position 4 - Käfighülse
| Title: |  | Käfighülse 055 gedr. blank
| Subject: |  | CBR.AC.055.U_.CA.
| Finished part article: |  | 300180247 |  |  |  | Drawing: |  | 300.180.247 |  |  | Rev. | B
| Machining part article: |  | 300180246 |  |  |  | Drawing: |  | 300.180.246 |  |  | Rev. | C
| Material designation: |  | 1.4305 / X8CrNiS18-9
| - specification: |  | MS-000001 |  |  |  | Rev. | A
| - inspection: |  | Wirbelstromprüfung vom Halbzeug (Gefüge, Analyse, Bramen)
Technical process on part
| Surface treatment: |  | Nein
| - specification: |  | -
| Structure treatment: |  | Nein
| - Hardness |  | -
| Washing: |  | Ja |  |  |  | Program: |  | 8
| Greasing: |  | Nein |  |  |  | Program: |  | - |  | Conc.: | -
Quality assurance of part
| Controlplan: |  | 03.0812 |  |  |  | Rev. | 0
| Inspection: |  | Machined: WE-Prüfung (Identifikation, Massprüfung) Finish: ---
Position 5 - Feder
| Title: |  | Druckfeder 15 mN blank
| Subject: |  | CBV.AC.055.U_15 mN
| Finished part article: |  | 300180241 |  |  |  | Drawing: |  | 300.180.241 |  |  | Rev. | A
| Machining part article: |  | 300180240 |  |  |  | Drawing: |  | 300.180.240 |  |  | Rev. | C
| Material designation: |  | 1.4568-S1/ X8CrNiAlMn 16-7
| - specification: |  | MS-000035 |  |  |  | Rev. | A
| - inspection: |  | -
Technical process on part
| Surface treatment: |  | Nein
| - specification: |  | -
| Structure treatment: |  | Ja | [5 empty] | Spannungsarmglühen 320°C/1h
| - Hardness |  | -
| Washing: |  | Nein |  |  |  | Program: |  | -
| Greasing: |  | Nein |  |  |  | Program: |  | - |  | Conc.: | -
Quality assurance of part
| Controlplan: |  | 03.0884 |  |  |  | Rev. | 0
| Inspection: |  | Machined: WE-Prüfung (Identifikation, Massprüfung) Finish: ---
2. Assembly Lines
Line 3
| PMA SAP No.: |  | PMA 037 |  |  |  | PMA name: |  | Galopp
| PMA SFC No.: |  | SFC 331287 |  |  |  | Location: |  | CH
| Assembly inspection: |  | Kraft-Weg-Überwachung der Pressen (100%)
Aufweitung der Hülse aufgrund Pin Vormontage (D-Mass <2>) (100%)
Pin Überstand (S-Mass <4>) (100%)
Schliessdruck und Leckage (100%)
3. Test bodies
Body 1
| Test body article: | PK Prüfkörper 5.55 |  |  | QTY: | 6 | Drawing: |  | 300.180.047 |  |  | Rev. | B
| Subject: | Ø5.55 / Ø30.6 x 20 |  |  |  |  | Material: |  | EN-GJS-600-3
Body 2
| Test body article: | PK Prüfkörper 5.65 |  |  | QTY: | 6 | Drawing: |  | 300.180.048 |  |  | Rev. | A
| Subject: | Ø5.65 / Ø30.6 x 20 |  |  |  |  | Material: |  | EN-GJS-600-3
Body 3
| Test body article: |  | - |  | QTY: | - | Drawing: |  | - |  |  | Rev. | -
| Subject: |  | - |  |  |  | Material: |  | -
Body 4
| Test body article: |  | - |  | QTY: | - | Drawing: |  | - |  |  | Rev. | -
| Subject: |  | - |  |  |  | Material: |  | -
4. Batch release criteria
A-Test - Anchoring
| Installation force: |  | < 6200 |  |  | N
| Installation tool: |  |  |  | Setzstempel |  | Drawing: |  | 300.180.083
| Support: |  |  |  | BRAA055Uxxx |  | Drawing: |  | CH-000903
| Dimension "x" |  | 0.0 - 0.25 |  |  | mm
| Min. pressure performance (POSITIVE): |  |  |  | 300 | bar | (test has to be performed in flow direction with 4 mm ball as orifice closing element)
| Comment on pressure performance: |  |  |  | Standard
| Test proceeding: |  |  |  | 3 tests for each test body (start / end)
Zeltwanger
| Cp auf |  | 0.07 +/-0.04 |  |  | bar |  | wird gemessen, nicht ausgewertet
| Cp zu |  | 0.07 +/-0.04 |  |  | bar |  | wird gemessen und ausgewertet
| Leckage |  | Max. Leakage on air: 100sccm (ml/min) @ 1.72 bar on air
Camera
| D-Mass <2> |  | Ø5.34 - Ø5.48 |  |  | mm | (Aufweitung der Hülse aufgrund Pin VM)
| S-Mass <5> |  | 2.4 +/-0.15 |  |  | mm | (Überstand vom Pin nach VM)
5. Product released for
Customer
| Cracking Pressure |  |  | 0.07 +/-0.05 | 0.14 | bar
| Flow reference point @ 10bar |  |  |  | ca. 0.4 | l/min
| Orifice Dimension |  |  |  | - | mm
| Leakage |  |  |  | 100sccm sccm = (ml/min) @ 1.72 bar on air
| Bore Hole Dimension |  |  | 5.6 +/- 0.05 |  | mm |  | with Rz according sales drawing
| Max. Setting Force |  |  | 6200 |  | N
| Max. pressure checked direction: |  |  | 100 |  | bar |  | @ X-Mass: 0 - 0.25 mm
| Max. pressure flow direction: |  |  | 40 |  | bar
| Temperature range |  | Tu: min. -40°C / max. +85°C long term / max. +90°C short term 120 min.
| Operation temperature |  | Tm: min. -10°C / max. +85°C
(medium)
| Media |  | AUS 40% acc. AUS 40 ISO 18611 and AUS 32,5% acc. AUS 32 DIN 70070-5 and acc. AUS 32 ISO 22241 (-10°C up to max. +85°C Diesel- and Biodiesel Double distilled water Ozone- and ammonia All standard automotive chemical load requirements (ISO 16750-5)
| Life Cycle Time |  | 1800h (based on HTDT Test 1800h)
| Tested base materials: | A356 / (GJS600) (Einmalig: PEEK 450 GL 15: Pumpenplate mechanisch auspressen, ermitteln F resp. P)
Note on H177: Hubmann, Roger: Kundenzeichnung V-BRAC055U007:max 100bar x s3 = 300 bar Cummins : Burst pressure 280 bar absolute
Note on H196: Hubmann, Roger: 0.1 l/ min = 100 ml / min.

## B
|  |  | Configuration Sheet: | [8 empty] | Rev.
|  |  | BRAC055U007 | [8 empty] | B
Sketch |  |  |  |  | Checked and released |  |  | ENG |  | QM |  | PPS
[5 empty] | Date |  |  | 2020-06-16 |  | 2020-06-16 |  | 2020-06-16
[5 empty] | Signature |  |  | HUR/OSM |  | IDB |  | WEU
1. SFC KOENIG Check Valve
Assembly of Check Valve
| Check Valve title |  | BR Check Valve | [6 empty] | ENG Responsibility |  |  | CH
| Check Valve subject: |  | BRAC055U007
| Check Valve article: |  | 300180218 |  |  |  | Drawing: |  | 300.180.218 |  |  | Rev. | A
[7 empty] | Sales: |  | V-BRAC055U007 |  |  | Rev. | B
| Verpackungseinheit |  | 300180218: 1000stk. pro Box.
300180219: 500stk. "
|  |  | 300180220: 100 stk. " |  |  |  | Prod. Family |  | BRAC055Uxxx
Technical process on Check Valve
| Washing: |  | Nein |  |  |  | Program: |  | -
| Greasing: |  | Nein |  |  |  | Program: |  | - |  | Conc.: | -
Quality assurance of Check Valve
| Controlplan: |  | 04.0847 |  |  |  | Rev. | 0
| Inspection of Check Valve: |  | Cleanlines: CCC-Code / ISO 16232-10 / VDA 19.1 A(B17 / C16 / D15 / E13 / F11 / G9 / H8 / I6 / J0 / K0 / L00 / M00 / N00)
Position 1 - Hülse
| Title: |  | BR Hülse 055 blank
| Subject: |  | CBR.AC.055.U_.SL160.
| Finished part article: |  | 300180239 |  |  |  | Drawing: |  | 300.180.239 |  |  | Rev. | A
| Machining part article: |  | 300180238 |  |  |  | Drawing: |  | 300.180.238 |  |  | Rev. | A
| Material designation: |  | 1.4404 / gem. MS-000033
| - specification: |  | MS-000033 |  |  |  | Rev. | A
| - inspection: |  | Wirbelstromprüfung vom Halbzeug (Gefüge, Analyse, Bramen)
Technical process on part
| Surface treatment: |  | Nein
| - specification: |  | -
| Structure treatment: |  | Nein
| - Hardness |  | -
| Washing: |  | Ja |  |  |  | Program: |  | 8
| Greasing: |  | Nein |  |  |  | Program: |  | - |  | Conc.: | -
Quality assurance of part
| Controlplan: |  | 03.0809 |  |  |  | Rev. | 0
| Inspection: |  | Machined: WE-Prüfung (Identifikation, Massprüfung) Finish: ---
Position 2 - Pin
| Title: |  | Pin 055 blank
| Subject: |  | CBR.AC.055.U_.PI
| Finished part article: |  | 300180245 |  |  |  | Drawing: |  | 300.180.245 |  |  | Rev. | C
| Machining part article: |  | 300180244 |  |  |  | Drawing: |  | 300.180.244 |  |  | Rev. | C
| Material designation: |  | 1.4404 / gem. MS-000033
| - specification: |  | MS-000033 |  |  |  | Rev. | A
| - inspection: |  | Wirbelstromprüfung vom Halbzeug (Gefüge, Analyse, Bramen)
Technical process on part
| Surface treatment: |  | blank, Paraffinfilm
| - specification: |  | -
| Structure treatment: |  | Nein
- Hardness
| Washing: |  | Ja |  |  |  | Program: |  | 8
| Greasing: |  | Ja |  |  |  | Program: |  | 13 |  | Conc.: | 2%
Quality assurance of part
| Controlplan: |  | 03.0810 |  |  |  | Rev. | 0
| Inspection: |  | Machined: WE-Prüfung (Identifikation, Massprüfung)
Position 3 - Kugel
| Title: |  | Kugel Ø2.10 G10 blank
| Subject: |  | CBV.AC.055..BA.021.
| Finished part article: |  | 300180243 |  |  |  | Drawing: |  | 300.180.243 |  |  | Rev. | B
| Machining part article: |  | 300180242 |  |  |  | Drawing: |  | 300.180.242 |  |  | Rev. | B
| Material designation: |  | 95% ±0.3 ZrO2 - 5% ±0.3 Y2O3
Technical process on part
| Surface treatment: |  | Nein
| - specification: |  | -
| Structure treatment: |  | Nein
| - Hardness |  | -
| Washing: |  | Ja |  |  |  | Program: |  | 8
| Greasing: |  | Nein |  |  |  | Program: |  | - |  | Conc.: | -
Quality assurance of part
| Controlplan: |  | 03.0811 |  |  |  | Rev. | 0
| Inspection: |  | Machined: WE-Prüfung (Identifikation, Massprüfung) / Finish: ---
Position 4 - Käfighülse
| Title: |  | Käfighülse 055 gedr. blank
| Subject: |  | CBR.AC.055.U_.CA.
| Finished part article: |  | 300180247 |  |  |  | Drawing: |  | 300.180.247 |  |  | Rev. | B
| Machining part article: |  | 300180246 |  |  |  | Drawing: |  | 300.180.246 |  |  | Rev. | C
| Material designation: |  | 1.4305 / X8CrNiS18-9
| - specification: |  | MS-000001 |  |  |  | Rev. | A
| - inspection: |  | Wirbelstromprüfung vom Halbzeug (Gefüge, Analyse, Bramen)
Technical process on part
| Surface treatment: |  | Nein
| - specification: |  | -
| Structure treatment: |  | Nein
| - Hardness |  | -
| Washing: |  | Ja |  |  |  | Program: |  | 8
| Greasing: |  | Nein |  |  |  | Program: |  | - |  | Conc.: | -
Quality assurance of part
| Controlplan: |  | 03.0812 |  |  |  | Rev. | 0
| Inspection: |  | Machined: WE-Prüfung (Identifikation, Massprüfung) Finish: ---
Position 5 - Feder
| Title: |  | Druckfeder 15 mN blank
| Subject: |  | CBV.AC.055.U_15 mN
| Finished part article: |  | 300180241 |  |  |  | Drawing: |  | 300.180.241 |  |  | Rev. | A
| Machining part article: |  | 300180240 |  |  |  | Drawing: |  | 300.180.240 |  |  | Rev. | C
| Material designation: |  | 1.4568-S1/ X8CrNiAlMn 16-7
| - specification: |  | MS-000035 |  |  |  | Rev. | A
| - inspection: |  | -
Technical process on part
| Surface treatment: |  | Nein
| - specification: |  | -
| Structure treatment: |  | Ja | [5 empty] | Spannungsarmglühen 320°C/1h
| - Hardness |  | -
| Washing: |  | Nein |  |  |  | Program: |  | -
| Greasing: |  | Nein |  |  |  | Program: |  | - |  | Conc.: | -
Quality assurance of part
| Controlplan: |  | 03.0884 |  |  |  | Rev. | 0
| Inspection: |  | Machined: WE-Prüfung (Identifikation, Massprüfung) Finish: ---
2. Assembly Lines
Line 3
| PMA SAP No.: |  | PMA 037 |  |  |  | PMA name: |  | Galopp
| PMA SFC No.: |  | SFC 331287 |  |  |  | Location: |  | CH
| Assembly inspection: |  | Kraft-Weg-Überwachung der Pressen (100%)
Aufweitung der Hülse aufgrund Pin Vormontage (D-Mass <2>) (100%)
Pin Überstand (S-Mass <4>) (100%)
Schliessdruck und Leckage (100%)
3. Test bodies
Body 1
| Test body article: | Prüfkörper Ø5.55 |  |  | QTY: | 6 | Drawing: |  | 300.180.492 |  |  | Rev. | A
| Subject: | Prüfkörper AC |  |  |  |  | Material: |  | PEEK GF30
Body 2
| Test body article: |  |  |  | QTY: |  | Drawing: |  |  |  |  | Rev.
| Subject: | [5 empty] | Material:
Body 3
| Test body article: |  | - |  | QTY: | - | Drawing: |  | - |  |  | Rev. | -
| Subject: |  | - |  |  |  | Material: |  | -
Body 4
| Test body article: |  | - |  | QTY: | - | Drawing: |  | - |  |  | Rev. | -
| Subject: |  | - |  |  |  | Material: |  | -
4. Batch release criteria
A-Test - Anchoring
| Installation force: |  | < 6200 |  |  | N
| Installation tool: |  |  |  | Setzstempel |  | Drawing: |  | 300.180.083
| Support: |  |  |  | BRAA055Uxxx |  | Drawing: |  | CH-000903
| Dimension "x" |  | 0.0 - 0.25 |  |  | mm
| Min. pressure performance (POSITIVE): |  |  |  | 300 | bar | (test has to be performed in flow direction with 4 mm ball as orifice closing element)
| Comment on pressure performance: |  |  |  | Standard
| Test proceeding: |  |  |  | 3 tests for each test body (start / end)
Zeltwanger
| Cp auf |  | 0.07 +/-0.04 |  |  | bar |  | wird gemessen, nicht ausgewertet
| Cp zu |  | 0.07 +/-0.04 |  |  | bar |  | wird gemessen und ausgewertet
| Leckage |  | Max. Leakage on air: 100sccm (ml/min) @ 1.72 bar on air
Camera
| D-Mass <2> |  | Ø5.34 - Ø5.48 |  |  | mm | (Aufweitung der Hülse aufgrund Pin VM)
| S-Mass <5> |  | 2.4 +/-0.15 |  |  | mm | (Überstand vom Pin nach VM)
5. Product released for
Customer
| Cracking Pressure |  |  | 0.07 +/-0.05 | 0.14 | bar
| Flow reference point @ 10bar |  |  |  | ca. 0.4 | l/min
| Orifice Dimension |  |  |  | - | mm
| Leakage |  |  |  | 100sccm sccm = (ml/min) @ 1.72 bar on air
| Bore Hole Dimension |  |  | 5.6 +/- 0.05 |  | mm |  | with Rz according sales drawing
| Max. Setting Force |  |  | 6200 |  | N
| Max. pressure checked direction: |  |  | 100 |  | bar |  | @ X-Mass: 0 - 0.25 mm
| Max. pressure flow direction: |  |  | 40 |  | bar
| Temperature range |  | Tu: min. -40°C / max. +85°C long term / max. +90°C short term 120 min.
| Operation temperature |  | Tm: min. -10°C / max. +85°C
(medium)
| Media |  | AUS 40% acc. AUS 40 ISO 18611 and AUS 32,5% acc. AUS 32 DIN 70070-5 and acc. AUS 32 ISO 22241 (-10°C up to max. +85°C Diesel- and Biodiesel Double distilled water Ozone- and ammonia All standard automotive chemical load requirements (ISO 16750-5)
| Life Cycle Time |  | 1800h (based on HTDT Test 1800h)
| Tested base materials: | A356 / (GJS600) (Einmalig: PEEK 450 GL 15: Pumpenplate mechanisch auspressen, ermitteln F resp. P)
Note on H177: Hubmann, Roger: Kundenzeichnung V-BRAC055U007:max 100bar x s3 = 300 bar Cummins : Burst pressure 280 bar absolute
Note on H196: Hubmann, Roger: 0.1 l/ min = 100 ml / min.

## C
|  |  | Configuration Sheet: | [8 empty] | Rev.
|  |  | BRAC055U007 | [8 empty] | C
Sketch |  |  |  |  | Checked and released |  |  | ENG |  | QM |  | PPS
[5 empty] | Date |  |  | 2021-07-22
[5 empty] | Signature |  |  | ABR |  | IDB |  | WEU
1. SFC KOENIG Check Valve
Assembly of Check Valve
| Check Valve title |  | BR Check Valve | [6 empty] | ENG Responsibility |  |  | CH
| Check Valve subject: |  | BRAC055U007
| Check Valve article: |  | 300180218 |  |  |  | Drawing: |  | 300.180.218 |  |  | Rev. | B
[7 empty] | Sales: |  | V-BRAC055U007 |  |  | Rev. | C
| Verpackungseinheit |  | 300180218: 1000stk. pro Box.
300180219: 500stk. "
|  |  | 300180220: 100 stk. " |  |  |  | Prod. Family |  | BRAC055Uxxx
Technical process on Check Valve
| Washing: |  | Nein |  |  |  | Program: |  | -
| Greasing: |  | Nein |  |  |  | Program: |  | - |  | Conc.: | -
Quality assurance of Check Valve
| Controlplan: |  | 04.0847 |  |  |  | Rev. | 0
| Inspection of Check Valve: |  | Cleanlines: CCC-Code / ISO 16232-10 / VDA 19.1 A(B17 / C16 / D15 / E13 / F11 / G9 / H8 / I6 / J0 / K0 / L00 / M00 / N00)
Position 1 - Hülse
| Title: |  | BR Hülse 055 blank
| Subject: |  | CBR.AC.055.U_.SL160.
| Finished part article: |  | 300180239 |  |  |  | Drawing: |  | 300.180.239 |  |  | Rev. | B
| Machining part article: |  | 300180238 |  |  |  | Drawing: |  | 300.180.238 |  |  | Rev. | B
| Material designation: |  | 1.4404 / gem. MS-000033
| - specification: |  | MS-000033 |  |  |  | Rev. | A
| - inspection: |  | Wirbelstromprüfung vom Halbzeug (Gefüge, Analyse, Bramen)
Technical process on part
| Surface treatment: |  | Nein
| - specification: |  | -
| Structure treatment: |  | Nein
| - Hardness |  | -
| Washing: |  | Ja |  |  |  | Program: |  | 8
| Greasing: |  | Nein |  |  |  | Program: |  | - |  | Conc.: | -
Quality assurance of part
| Controlplan: |  | 03.0809 |  |  |  | Rev. | 0
| Inspection: |  | Machined: WE-Prüfung (Identifikation, Massprüfung) Finish: ---
Position 2 - Pin
| Title: |  | Pin 055 blank
| Subject: |  | CBR.AC.055.U_.PI
| Finished part article: |  | 300180245 |  |  |  | Drawing: |  | 300.180.245 |  |  | Rev. | C
| Machining part article: |  | 300180244 |  |  |  | Drawing: |  | 300.180.244 |  |  | Rev. | C
| Material designation: |  | 1.4404 / gem. MS-000033
| - specification: |  | MS-000033 |  |  |  | Rev. | A
| - inspection: |  | Wirbelstromprüfung vom Halbzeug (Gefüge, Analyse, Bramen)
Technical process on part
| Surface treatment: |  | blank, Paraffinfilm
| - specification: |  | -
| Structure treatment: |  | Nein
- Hardness
| Washing: |  | Ja |  |  |  | Program: |  | 8
| Greasing: |  | Ja |  |  |  | Program: |  | 13 |  | Conc.: | 2%
Quality assurance of part
| Controlplan: |  | 03.0810 |  |  |  | Rev. | 0
| Inspection: |  | Machined: WE-Prüfung (Identifikation, Massprüfung)
Position 3 - Kugel
| Title: |  | Kugel Ø2.10 G10 blank
| Subject: |  | CBV.AC.055..BA.021.
| Finished part article: |  | 300180243 |  |  |  | Drawing: |  | 300.180.243 |  |  | Rev. | B
| Machining part article: |  | 300180242 |  |  |  | Drawing: |  | 300.180.242 |  |  | Rev. | B
| Material designation: |  | 95% ±0.3 ZrO2 - 5% ±0.3 Y2O3
Technical process on part
| Surface treatment: |  | Nein
| - specification: |  | -
| Structure treatment: |  | Nein
| - Hardness |  | -
| Washing: |  | Ja |  |  |  | Program: |  | 8
| Greasing: |  | Nein |  |  |  | Program: |  | - |  | Conc.: | -
Quality assurance of part
| Controlplan: |  | 03.0811 |  |  |  | Rev. | 0
| Inspection: |  | Machined: WE-Prüfung (Identifikation, Massprüfung) / Finish: ---
Position 4 - Käfighülse
| Title: |  | Käfighülse 055 gedr. blank
| Subject: |  | CBR.AC.055.U_.CA.
| Finished part article: |  | 300180247 |  |  |  | Drawing: |  | 300.180.247 |  |  | Rev. | B
| Machining part article: |  | 300180246 |  |  |  | Drawing: |  | 300.180.246 |  |  | Rev. | C
| Material designation: |  | 1.4305 / X8CrNiS18-9
| - specification: |  | MS-000001 |  |  |  | Rev. | A
| - inspection: |  | Wirbelstromprüfung vom Halbzeug (Gefüge, Analyse, Bramen)
Technical process on part
| Surface treatment: |  | Nein
| - specification: |  | -
| Structure treatment: |  | Nein
| - Hardness |  | -
| Washing: |  | Ja |  |  |  | Program: |  | 8
| Greasing: |  | Nein |  |  |  | Program: |  | - |  | Conc.: | -
Quality assurance of part
| Controlplan: |  | 03.0812 |  |  |  | Rev. | 0
| Inspection: |  | Machined: WE-Prüfung (Identifikation, Massprüfung) Finish: ---
Position 5 - Feder
| Title: |  | Druckfeder 15 mN blank
| Subject: |  | CBV.AC.055.U_15 mN
| Finished part article: |  | 300180241 |  |  |  | Drawing: |  | 300.180.241 |  |  | Rev. | A
| Machining part article: |  | 300180240 |  |  |  | Drawing: |  | 300.180.240 |  |  | Rev. | C
| Material designation: |  | 1.4568-S1/ X8CrNiAlMn 16-7
| - specification: |  | MS-000035 |  |  |  | Rev. | A
| - inspection: |  | -
Technical process on part
| Surface treatment: |  | Nein
| - specification: |  | -
| Structure treatment: |  | Ja | [5 empty] | Spannungsarmglühen 320°C/1h
| - Hardness |  | -
| Washing: |  | Nein |  |  |  | Program: |  | -
| Greasing: |  | Nein |  |  |  | Program: |  | - |  | Conc.: | -
Quality assurance of part
| Controlplan: |  | 03.0884 |  |  |  | Rev. | 0
| Inspection: |  | Machined: WE-Prüfung (Identifikation, Massprüfung) Finish: ---
2. Assembly Lines
Line 3
| PMA SAP No.: |  | PMA 037 |  |  |  | PMA name: |  | Galopp
| PMA SFC No.: |  | SFC 331287 |  |  |  | Location: |  | CH
| Assembly inspection: |  | Kraft-Weg-Überwachung der Pressen (100%)
Aufweitung der Hülse aufgrund Pin Vormontage (D-Mass <2>) (100%)
Pin Überstand (S-Mass <4>) (100%)
Schliessdruck und Leckage (100%)
3. Test bodies
Body 1
| Test body article: | Prüfkörper Ø5.55 |  |  | QTY: | 6 | Drawing: |  | 300.180.492 |  |  | Rev. | A
| Subject: | Prüfkörper AC |  |  |  |  | Material: |  | PEEK GF30
Body 2
| Test body article: |  |  |  | QTY: |  | Drawing: |  |  |  |  | Rev.
| Subject: | [5 empty] | Material:
Body 3
| Test body article: |  | - |  | QTY: | - | Drawing: |  | - |  |  | Rev. | -
| Subject: |  | - |  |  |  | Material: |  | -
Body 4
| Test body article: |  | - |  | QTY: | - | Drawing: |  | - |  |  | Rev. | -
| Subject: |  | - |  |  |  | Material: |  | -
4. Batch release criteria
A-Test - Anchoring
| Installation force: |  | < 6200 |  |  | N
| Installation tool: |  |  |  | Setzstempel |  | Drawing: |  | 300.180.083
| Support: |  |  |  | BRAA055Uxxx |  | Drawing: |  | CH-000903
| Dimension "x" |  | 0.0 - 0.25 |  |  | mm
| Min. pressure performance (POSITIVE): |  |  |  | 300 | bar | (test has to be performed in flow direction with 4 mm ball as orifice closing element)
| Comment on pressure performance: |  |  |  | Standard
| Test proceeding: |  |  |  | 3 tests for each test body (start / end)
Zeltwanger
| Cp auf |  | 0.07 +/-0.04 |  |  | bar |  | wird gemessen, nicht ausgewertet
| Cp zu |  | 0.07 +/-0.04 |  |  | bar |  | wird gemessen und ausgewertet
| Leckage |  | Max. Leakage on air: 100sccm (ml/min) @ 1.72 bar on air
Camera
| D-Mass <2> |  | Ø5.34 - Ø5.48 |  |  | mm | (Aufweitung der Hülse aufgrund Pin VM)
| S-Mass <5> |  | 2.4 +/-0.15 |  |  | mm | (Überstand vom Pin nach VM)
5. Product released for
Customer
| Cracking Pressure |  |  | 0.07 +/-0.05 | 0.14 | bar
| Flow reference point @ 10bar |  |  |  | ca. 0.4 | l/min
| Orifice Dimension |  |  |  | - | mm
| Leakage |  |  |  | 100sccm sccm = (ml/min) @ 1.72 bar on air
| Bore Hole Dimension |  |  | 5.6 +/- 0.05 |  | mm |  | with Rz according sales drawing
| Max. Setting Force |  |  | 6200 |  | N
| Max. pressure checked direction: |  |  | 100 |  | bar |  | @ X-Mass: 0 - 0.25 mm
| Max. pressure flow direction: |  |  | 40 |  | bar
| Temperature range |  | Tu: min. -40°C / max. +85°C long term / max. +90°C short term 120 min.
| Operation temperature |  | Tm: min. -10°C / max. +85°C
(medium)
| Media |  | AUS 40% acc. AUS 40 ISO 18611 and AUS 32,5% acc. AUS 32 DIN 70070-5 and acc. AUS 32 ISO 22241 (-10°C up to max. +85°C Diesel- and Biodiesel Double distilled water Ozone- and ammonia All standard automotive chemical load requirements (ISO 16750-5)
| Life Cycle Time |  | 1800h (based on HTDT Test 1800h)
| Tested base materials: | A356 / (GJS600) (Einmalig: PEEK 450 GL 15: Pumpenplate mechanisch auspressen, ermitteln F resp. P)
Note on H177: Hubmann, Roger: Kundenzeichnung V-BRAC055U007:max 100bar x s3 = 300 bar Cummins : Burst pressure 280 bar absolute
Note on H196: Hubmann, Roger: 0.1 l/ min = 100 ml / min.

## D
|  |  | Configuration Sheet: | [8 empty] | Rev.
|  |  | BRAC055U007 | [8 empty] | D
Sketch |  |  |  |  | Checked and released |  |  | ENG |  | QM |  | PPS
[5 empty] | Date |  |  | 2021-09-27
[5 empty] | Signature |  |  | ABR |  | IDB |  | SCS
1. SFC KOENIG Check Valve
Assembly of Check Valve
| Check Valve title |  | BR Check Valve | [6 empty] | ENG Responsibility |  |  | CH
| Check Valve subject: |  | BRAC055U007
| Check Valve article: |  | 300180218 |  |  |  | Drawing: |  | 300.180.218 |  |  | Rev. | B
[7 empty] | Sales: |  | V-BRAC055U007 |  |  | Rev. | C
| Verpackungseinheit |  | 300180218: 1000stk. pro Box.
300180219: 500stk. "
|  |  | 300180220: 100 stk. " |  |  |  | Prod. Family |  | BRAC055Uxxx
Technical process on Check Valve
| Washing: |  | Nein |  |  |  | Program: |  | -
| Greasing: |  | Nein |  |  |  | Program: |  | - |  | Conc.: | -
Quality assurance of Check Valve
| Controlplan: |  | 04.0847 |  |  |  | Rev. | 0
| Inspection of Check Valve: |  | Cleanlines: CCC-Code / ISO 16232-10 / VDA 19.1 A(B17 / C16 / D15 / E13 / F11 / G9 / H8 / I6 / J0 / K0 / L00 / M00 / N00)
Position 1 - Hülse
| Title: |  | BR Hülse 055 blank
| Subject: |  | CBR.AC.055.U_.SL160.
| Finished part article: |  | 300180239 |  |  |  | Drawing: |  | 300.180.239 |  |  | Rev. | B
| Machining part article: |  | 300180238 |  |  |  | Drawing: |  | 300.180.238 |  |  | Rev. | B
| Material designation: |  | 1.4404 / gem. MS-000033
| - specification: |  | MS-000033 |  |  |  | Rev. | A
| - inspection: |  | Wirbelstromprüfung vom Halbzeug (Gefüge, Analyse, Bramen)
Technical process on part
| Surface treatment: |  | Nein
| - specification: |  | -
| Structure treatment: |  | Nein
| - Hardness |  | -
| Washing: |  | Ja |  |  |  | Program: |  | 8
| Greasing: |  | Nein |  |  |  | Program: |  | - |  | Conc.: | -
Quality assurance of part
| Controlplan: |  | 03.0809 |  |  |  | Rev. | 0
| Inspection: |  | Machined: WE-Prüfung (Identifikation, Massprüfung) Finish: ---
Position 2 - Pin
| Title: |  | Pin 055 blank
| Subject: |  | CBR.AC.055.U_.PI
| Finished part article: |  | 300180245 |  |  |  | Drawing: |  | 300.180.245 |  |  | Rev. | C
| Machining part article: |  | 300180244 |  |  |  | Drawing: |  | 300.180.244 |  |  | Rev. | C
| Material designation: |  | 1.4404 / gem. MS-000033
| - specification: |  | MS-000033 |  |  |  | Rev. | A
| - inspection: |  | Wirbelstromprüfung vom Halbzeug (Gefüge, Analyse, Bramen)
Technical process on part
| Surface treatment: |  | blank, Paraffinfilm
| - specification: |  | -
| Structure treatment: |  | Nein
- Hardness
| Washing: |  | Ja |  |  |  | Program: |  | 8
| Greasing: |  | Ja |  |  |  | Program: |  | 13 |  | Conc.: | 2%
Quality assurance of part
| Controlplan: |  | 03.0810 |  |  |  | Rev. | 0
| Inspection: |  | Machined: WE-Prüfung (Identifikation, Massprüfung)
Position 3 - Kugel
| Title: |  | Kugel Ø2.10 G10 blank
| Subject: |  | CBV.AC.055..BA.021.
| Finished part article: |  | 300180243 |  |  |  | Drawing: |  | 300.180.243 |  |  | Rev. | B
| Machining part article: |  | 300180242 |  |  |  | Drawing: |  | 300.180.242 |  |  | Rev. | B
| Material designation: |  | 95% ±0.3 ZrO2 - 5% ±0.3 Y2O3
Technical process on part
| Surface treatment: |  | Nein
| - specification: |  | -
| Structure treatment: |  | Nein
| - Hardness |  | -
| Washing: |  | Ja |  |  |  | Program: |  | 8
| Greasing: |  | Nein |  |  |  | Program: |  | - |  | Conc.: | -
Quality assurance of part
| Controlplan: |  | 03.0811 |  |  |  | Rev. | 0
| Inspection: |  | Machined: WE-Prüfung (Identifikation, Massprüfung) / Finish: ---
Position 4 - Käfighülse
| Title: |  | Käfighülse 055 gedr. blank
| Subject: |  | CBR.AC.055.U_.CA.
| Finished part article: |  | 300180247 |  |  |  | Drawing: |  | 300.180.247 |  |  | Rev. | B
| Machining part article: |  | 300180246 |  |  |  | Drawing: |  | 300.180.246 |  |  | Rev. | E
| Material designation: |  | 1.4305 / X8CrNiS18-9
| - specification: |  | MS-000001 |  |  |  | Rev. | A
| - inspection: |  | Wirbelstromprüfung vom Halbzeug (Gefüge, Analyse, Bramen)
Technical process on part
| Surface treatment: |  | Nein
| - specification: |  | -
| Structure treatment: |  | Nein
| - Hardness |  | -
| Washing: |  | Ja |  |  |  | Program: |  | 8
| Greasing: |  | Nein |  |  |  | Program: |  | - |  | Conc.: | -
Quality assurance of part
| Controlplan: |  | 03.0812 |  |  |  | Rev. | 0
| Inspection: |  | Machined: WE-Prüfung (Identifikation, Massprüfung) Finish: ---
Position 5 - Feder
| Title: |  | Druckfeder 15 mN blank
| Subject: |  | CBV.AC.055.U_15 mN
| Finished part article: |  | 300180241 |  |  |  | Drawing: |  | 300.180.241 |  |  | Rev. | A
| Machining part article: |  | 300180240 |  |  |  | Drawing: |  | 300.180.240 |  |  | Rev. | C
| Material designation: |  | 1.4568-S1/ X8CrNiAlMn 16-7
| - specification: |  | MS-000035 |  |  |  | Rev. | A
| - inspection: |  | -
Technical process on part
| Surface treatment: |  | Nein
| - specification: |  | -
| Structure treatment: |  | Ja | [5 empty] | Spannungsarmglühen 320°C/1h
| - Hardness |  | -
| Washing: |  | Nein |  |  |  | Program: |  | -
| Greasing: |  | Nein |  |  |  | Program: |  | - |  | Conc.: | -
Quality assurance of part
| Controlplan: |  | 03.0884 |  |  |  | Rev. | 0
| Inspection: |  | Machined: WE-Prüfung (Identifikation, Massprüfung) Finish: ---
2. Assembly Lines
Line 3
| PMA SAP No.: |  | PMA 037 |  |  |  | PMA name: |  | Galopp
| PMA SFC No.: |  | SFC 331287 |  |  |  | Location: |  | CH
| Assembly inspection: |  | Kraft-Weg-Überwachung der Pressen (100%)
Aufweitung der Hülse aufgrund Pin Vormontage (D-Mass <2>) (100%)
Pin Überstand (S-Mass <4>) (100%)
Schliessdruck und Leckage (100%)
3. Test bodies
Body 1
| Test body article: | Prüfkörper Ø5.55 |  |  | QTY: | 6 | Drawing: |  | 300.180.492 |  |  | Rev. | A
| Subject: | Prüfkörper AC |  |  |  |  | Material: |  | PEEK GF30
Body 2
| Test body article: |  |  |  | QTY: |  | Drawing: |  |  |  |  | Rev.
| Subject: | [5 empty] | Material:
Body 3
| Test body article: |  | - |  | QTY: | - | Drawing: |  | - |  |  | Rev. | -
| Subject: |  | - |  |  |  | Material: |  | -
Body 4
| Test body article: |  | - |  | QTY: | - | Drawing: |  | - |  |  | Rev. | -
| Subject: |  | - |  |  |  | Material: |  | -
4. Batch release criteria
A-Test - Anchoring
| Installation force: |  | < 6200 |  |  | N
| Installation tool: |  |  |  | Setzstempel |  | Drawing: |  | 300.180.083
| Support: |  |  |  | BRAA055Uxxx |  | Drawing: |  | CH-000903
| Dimension "x" |  | 0.0 - 0.25 |  |  | mm
| Min. pressure performance (POSITIVE): |  |  |  | 300 | bar | (test has to be performed in flow direction with 4 mm ball as orifice closing element)
| Comment on pressure performance: |  |  |  | Standard
| Test proceeding: |  |  |  | 3 tests for each test body (start / end)
Zeltwanger
| Cp auf |  | 0.07 +/-0.04 |  |  | bar |  | wird gemessen, nicht ausgewertet
| Cp zu |  | 0.07 +/-0.04 |  |  | bar |  | wird gemessen und ausgewertet
| Leckage |  | Max. Leakage on air: 100sccm (ml/min) @ 1.72 bar on air
Camera
| D-Mass <2> |  | Ø5.34 - Ø5.48 |  |  | mm | (Aufweitung der Hülse aufgrund Pin VM)
| S-Mass <5> |  | 2.4 +/-0.15 |  |  | mm | (Überstand vom Pin nach VM)
5. Product released for
Customer
| Cracking Pressure |  |  | 0.07 +/-0.05 | 0.14 | bar
| Flow reference point @ 10bar |  |  |  | ca. 0.4 | l/min
| Orifice Dimension |  |  |  | - | mm
| Leakage |  |  |  | 100sccm sccm = (ml/min) @ 1.72 bar on air
| Bore Hole Dimension |  |  | 5.6 +/- 0.05 |  | mm |  | with Rz according sales drawing
| Max. Setting Force |  |  | 6200 |  | N
| Max. pressure checked direction: |  |  | 100 |  | bar |  | @ X-Mass: 0 - 0.25 mm
| Max. pressure flow direction: |  |  | 40 |  | bar
| Temperature range |  | Tu: min. -40°C / max. +85°C long term / max. +90°C short term 120 min.
| Operation temperature |  | Tm: min. -10°C / max. +85°C
(medium)
| Media |  | AUS 40% acc. AUS 40 ISO 18611 and AUS 32,5% acc. AUS 32 DIN 70070-5 and acc. AUS 32 ISO 22241 (-10°C up to max. +85°C Diesel- and Biodiesel Double distilled water Ozone- and ammonia All standard automotive chemical load requirements (ISO 16750-5)
| Life Cycle Time |  | 1800h (based on HTDT Test 1800h)
| Tested base materials: | A356 / (GJS600) (Einmalig: PEEK 450 GL 15: Pumpenplate mechanisch auspressen, ermitteln F resp. P)
Note on H177: Hubmann, Roger: Kundenzeichnung V-BRAC055U007:max 100bar x s3 = 300 bar Cummins : Burst pressure 280 bar absolute
Note on H196: Hubmann, Roger: 0.1 l/ min = 100 ml / min.

## E
|  |  | Configuration Sheet: | [8 empty] | Rev.
|  |  | BRAC055U007 | [8 empty] | E
Sketch |  |  |  |  | Checked and released |  |  | ENG |  | QM |  | PPS
[5 empty] | Date |  |  | 2021-09-27
[5 empty] | Signature |  |  | ABR |  | IDB |  | SCS
1. SFC KOENIG Check Valve
Assembly of Check Valve
| Check Valve title |  | BR Check Valve | [6 empty] | ENG Responsibility |  |  | CH
| Check Valve subject: |  | BRAC055U007
| Check Valve article: |  | 300180218 |  |  |  | Drawing: |  | 300.180.218 |  |  | Rev. | B
[7 empty] | Sales: |  | V-BRAC055U007 |  |  | Rev. | C
| Verpackungseinheit |  | 300180218: 1000stk. pro Box.
300180219: 500stk. "
|  |  | 300180220: 100 stk. " |  |  |  | Prod. Family |  | BRAC055Uxxx
Technical process on Check Valve
| Washing: |  | Nein |  |  |  | Program: |  | -
| Greasing: |  | Nein |  |  |  | Program: |  | - |  | Conc.: | -
Quality assurance of Check Valve
| Controlplan: |  | 04.0847 |  |  |  | Rev. | 0
| Inspection of Check Valve: |  | Cleanlines: CCC-Code / ISO 16232-10 / VDA 19.1 A(B17 / C16 / D15 / E13 / F11 / G9 / H8 / I6 / J0 / K0 / L00 / M00 / N00)
Position 1 - Hülse
| Title: |  | BR Hülse 055 blank
| Subject: |  | CBR.AC.055.U_.SL160.
| Finished part article: |  | 300180239 |  |  |  | Drawing: |  | 300.180.239 |  |  | Rev. | B
| Machining part article: |  | 300180238 |  |  |  | Drawing: |  | 300.180.238 |  |  | Rev. | B
| Material designation: |  | 1.4404 / gem. MS-000033
| - specification: |  | MS-000033 |  |  |  | Rev. | A
| - inspection: |  | Wirbelstromprüfung vom Halbzeug (Gefüge, Analyse, Bramen)
Technical process on part
| Surface treatment: |  | Nein
| - specification: |  | -
| Structure treatment: |  | Nein
| - Hardness |  | -
| Washing: |  | Ja |  |  |  | Program: |  | 8
| Greasing: |  | Nein |  |  |  | Program: |  | - |  | Conc.: | -
Quality assurance of part
| Controlplan: |  | 03.0809 |  |  |  | Rev. | 0
| Inspection: |  | Machined: WE-Prüfung (Identifikation, Massprüfung) Finish: ---
Position 2 - Pin
| Title: |  | Pin 055 blank
| Subject: |  | CBR.AC.055.U_.PI
| Finished part article: |  | 300180245 |  |  |  | Drawing: |  | 300.180.245 |  |  | Rev. | E
| Machining part article: |  | 300180244 |  |  |  | Drawing: |  | 300.180.244 |  |  | Rev. | E
| Material designation: |  | 1.4404 / gem. MS-000033
| - specification: |  | MS-000033 |  |  |  | Rev. | A
| - inspection: |  | Wirbelstromprüfung vom Halbzeug (Gefüge, Analyse, Bramen)
Technical process on part
| Surface treatment: |  | blank, Paraffinfilm
| - specification: |  | -
| Structure treatment: |  | Nein
- Hardness
| Washing: |  | Ja |  |  |  | Program: |  | 8
| Greasing: |  | Ja |  |  |  | Program: |  | 13 |  | Conc.: | 2%
Quality assurance of part
| Controlplan: |  | 03.0810 |  |  |  | Rev. | 0
| Inspection: |  | Machined: WE-Prüfung (Identifikation, Massprüfung)
Position 3 - Kugel
| Title: |  | Kugel Ø2.10 G10 blank
| Subject: |  | CBV.AC.055..BA.021.
| Finished part article: |  | 300180243 |  |  |  | Drawing: |  | 300.180.243 |  |  | Rev. | B
| Machining part article: |  | 300180242 |  |  |  | Drawing: |  | 300.180.242 |  |  | Rev. | B
| Material designation: |  | 95% ±0.3 ZrO2 - 5% ±0.3 Y2O3
Technical process on part
| Surface treatment: |  | Nein
| - specification: |  | -
| Structure treatment: |  | Nein
| - Hardness |  | -
| Washing: |  | Ja |  |  |  | Program: |  | 8
| Greasing: |  | Nein |  |  |  | Program: |  | - |  | Conc.: | -
Quality assurance of part
| Controlplan: |  | 03.0811 |  |  |  | Rev. | 0
| Inspection: |  | Machined: WE-Prüfung (Identifikation, Massprüfung) / Finish: ---
Position 4 - Käfighülse
| Title: |  | Käfighülse 055 gedr. blank
| Subject: |  | CBR.AC.055.U_.CA.
| Finished part article: |  | 300180247 |  |  |  | Drawing: |  | 300.180.247 |  |  | Rev. | B
| Machining part article: |  | 300180246 |  |  |  | Drawing: |  | 300.180.246 |  |  | Rev. | E
| Material designation: |  | 1.4305 / X8CrNiS18-9
| - specification: |  | MS-000001 |  |  |  | Rev. | A
| - inspection: |  | Wirbelstromprüfung vom Halbzeug (Gefüge, Analyse, Bramen)
Technical process on part
| Surface treatment: |  | Nein
| - specification: |  | -
| Structure treatment: |  | Nein
| - Hardness |  | -
| Washing: |  | Ja |  |  |  | Program: |  | 8
| Greasing: |  | Nein |  |  |  | Program: |  | - |  | Conc.: | -
Quality assurance of part
| Controlplan: |  | 03.0812 |  |  |  | Rev. | 0
| Inspection: |  | Machined: WE-Prüfung (Identifikation, Massprüfung) Finish: ---
Position 5 - Feder
| Title: |  | Druckfeder 15 mN blank
| Subject: |  | CBV.AC.055.U_15 mN
| Finished part article: |  | 300180241 |  |  |  | Drawing: |  | 300.180.241 |  |  | Rev. | A
| Machining part article: |  | 300180240 |  |  |  | Drawing: |  | 300.180.240 |  |  | Rev. | C
| Material designation: |  | 1.4568-S1/ X8CrNiAlMn 16-7
| - specification: |  | MS-000035 |  |  |  | Rev. | A
| - inspection: |  | -
Technical process on part
| Surface treatment: |  | Nein
| - specification: |  | -
| Structure treatment: |  | Ja | [5 empty] | Spannungsarmglühen 320°C/1h
| - Hardness |  | -
| Washing: |  | Nein |  |  |  | Program: |  | -
| Greasing: |  | Nein |  |  |  | Program: |  | - |  | Conc.: | -
Quality assurance of part
| Controlplan: |  | 03.0884 |  |  |  | Rev. | 0
| Inspection: |  | Machined: WE-Prüfung (Identifikation, Massprüfung) Finish: ---
2. Assembly Lines
Line 3
| PMA SAP No.: |  | PMA 037 |  |  |  | PMA name: |  | Galopp
| PMA SFC No.: |  | SFC 331287 |  |  |  | Location: |  | CH
| Assembly inspection: |  | Kraft-Weg-Überwachung der Pressen (100%)
Aufweitung der Hülse aufgrund Pin Vormontage (D-Mass <2>) (100%)
Pin Überstand (S-Mass <4>) (100%)
Schliessdruck und Leckage (100%)
3. Test bodies
Body 1
| Test body article: | Prüfkörper Ø5.55 |  |  | QTY: | 6 | Drawing: |  | 300.180.492 |  |  | Rev. | A
| Subject: | Prüfkörper AC |  |  |  |  | Material: |  | PEEK GF30
Body 2
| Test body article: |  |  |  | QTY: |  | Drawing: |  |  |  |  | Rev.
| Subject: | [5 empty] | Material:
Body 3
| Test body article: |  | - |  | QTY: | - | Drawing: |  | - |  |  | Rev. | -
| Subject: |  | - |  |  |  | Material: |  | -
Body 4
| Test body article: |  | - |  | QTY: | - | Drawing: |  | - |  |  | Rev. | -
| Subject: |  | - |  |  |  | Material: |  | -
4. Batch release criteria
A-Test - Anchoring
| Installation force: |  | < 6200 |  |  | N
| Installation tool: |  |  |  | Setzstempel |  | Drawing: |  | 300.180.083
| Support: |  |  |  | BRAA055Uxxx |  | Drawing: |  | CH-000903
| Dimension "x" |  | 0.0 - 0.25 |  |  | mm
| Min. pressure performance (POSITIVE): |  |  |  | 300 | bar | (test has to be performed in flow direction with 4 mm ball as orifice closing element)
| Comment on pressure performance: |  |  |  | Standard
| Test proceeding: |  |  |  | 3 tests for each test body (start / end)
Zeltwanger
| Cp auf |  | 0.07 +/-0.04 |  |  | bar |  | wird gemessen, nicht ausgewertet
| Cp zu |  | 0.07 +/-0.04 |  |  | bar |  | wird gemessen und ausgewertet
| Leckage |  | Max. Leakage on air: 100sccm (ml/min) @ 1.72 bar on air
Camera
| D-Mass <2> |  | Ø5.34 - Ø5.48 |  |  | mm | (Aufweitung der Hülse aufgrund Pin VM)
| S-Mass <5> |  | 2.4 +/-0.15 |  |  | mm | (Überstand vom Pin nach VM)
5. Product released for
Customer
| Cracking Pressure |  |  | 0.07 +/-0.05 | 0.14 | bar
| Flow reference point @ 10bar |  |  |  | ca. 0.4 | l/min
| Orifice Dimension |  |  |  | - | mm
| Leakage |  |  |  | 100sccm sccm = (ml/min) @ 1.72 bar on air
| Bore Hole Dimension |  |  | 5.6 +/- 0.05 |  | mm |  | with Rz according sales drawing
| Max. Setting Force |  |  | 6200 |  | N
| Max. pressure checked direction: |  |  | 100 |  | bar |  | @ X-Mass: 0 - 0.25 mm
| Max. pressure flow direction: |  |  | 40 |  | bar
| Temperature range |  | Tu: min. -40°C / max. +85°C long term / max. +90°C short term 120 min.
| Operation temperature |  | Tm: min. -10°C / max. +85°C
(medium)
| Media |  | AUS 40% acc. AUS 40 ISO 18611 and AUS 32,5% acc. AUS 32 DIN 70070-5 and acc. AUS 32 ISO 22241 (-10°C up to max. +85°C Diesel- and Biodiesel Double distilled water Ozone- and ammonia All standard automotive chemical load requirements (ISO 16750-5)
| Life Cycle Time |  | 1800h (based on HTDT Test 1800h)
| Tested base materials: | A356 / (GJS600) (Einmalig: PEEK 450 GL 15: Pumpenplate mechanisch auspressen, ermitteln F resp. P)
Note on H177: Hubmann, Roger: Kundenzeichnung V-BRAC055U007:max 100bar x s3 = 300 bar Cummins : Burst pressure 280 bar absolute
Note on H196: Hubmann, Roger: 0.1 l/ min = 100 ml / min.

## F
|  |  |  | Configuration Sheet: | [8 empty] | Rev.
|  |  |  | BRAC055U007 | [8 empty] | F
Sketch | [5 empty] | Checked and released |  |  | ENG |  | QM |  | PPS
[6 empty] | Date |  |  | 2021-09-27
[6 empty] | Signature |  |  | ABR |  | IDB |  | SCS
1. SFC KOENIG Check Valve
Assembly of Check Valve
| Check Valve title |  |  | BR Check Valve | [6 empty] | ENG Responsibility |  |  | CH
| Check Valve subject: |  |  | BRAC055U007
| Check Valve article: |  |  | 300180218 |  |  |  | Drawing: |  | 300.180.218 |  |  | Rev. | B
[8 empty] | Sales: |  | V-BRAC055U007 |  |  | Rev. | D
| Verpackungseinheit |  |  | 300180218: 1000stk. pro Box.
300180219: 500stk. "
|  |  |  | 300180220: 100 stk. " |  |  |  | Prod. Family |  | BRAC055Uxxx
Technical process on Check Valve
| Washing: |  |  | Nein |  |  |  | Program: |  | -
| Greasing: |  |  | Nein |  |  |  | Program: |  | - |  | Conc.: | -
Quality assurance of Check Valve
| Controlplan: |  |  | 04.0847 |  |  |  | Rev. | 0
| Inspection of Check Valve: |  |  | Cleanlines: CCC-Code / ISO 16232-10 / VDA 19.1 A(B17 / C16 / D15 / E13 / F11 / G9 / H8 / I6 / J0 / K0 / L00 / M00 / N00)
Position 1 - Hülse
| Title: |  |  | BR Hülse 055 blank
| Subject: |  |  | CBR.AC.055.U_.SL160.
| Finished part article: |  |  | 300180239 |  |  |  | Drawing: |  | 300.180.239 |  |  | Rev. | C
| Machining part article: |  |  | 300180238 |  |  |  | Drawing: |  | 300.180.238 |  |  | Rev. | B
| Material designation: |  |  | 1.4404 / gem. MS-000033
| - specification: |  |  | MS-000033 |  |  |  | Rev. | A
| - inspection: |  |  | Wirbelstromprüfung vom Halbzeug (Gefüge, Analyse, Bramen)
Technical process on part
| Surface treatment: |  |  | Nein
| - specification: |  |  | -
| Structure treatment: |  |  | Nein
| - Hardness |  |  | -
| Washing: |  |  | Ja |  |  |  | Program: |  | 8
| Greasing: |  |  | Nein |  |  |  | Program: |  | - |  | Conc.: | -
Quality assurance of part
| Controlplan: |  |  | 03.0809 |  |  |  | Rev. | 0
| Inspection: |  |  | Machined: WE-Prüfung (Identifikation, Massprüfung) Finish: ---
Position 2 - Pin
| Title: |  |  | Pin 055 blank
| Subject: |  |  | CBR.AC.055.U_.PI
| Finished part article: |  |  | 300180245 |  |  |  | Drawing: |  | 300.180.245 |  |  | Rev. | D
| Machining part article: |  |  | 300180244 |  |  |  | Drawing: |  | 300.180.244 |  |  | Rev. | E
| Material designation: |  |  | 1.4404 / gem. MS-000033
| - specification: |  |  | MS-000033 |  |  |  | Rev. | A
| - inspection: |  |  | Wirbelstromprüfung vom Halbzeug (Gefüge, Analyse, Bramen)
Technical process on part
| Surface treatment: |  |  | blank, Paraffinfilm
| - specification: |  |  | -
| Structure treatment: |  |  | Nein
- Hardness
| Washing: |  |  | Ja |  |  |  | Program: |  | 8
| Greasing: |  |  | Ja |  |  |  | Program: |  | 12 |  | Conc.: | 1%
Quality assurance of part
| Controlplan: |  |  | 03.0810 |  |  |  | Rev. | 0
| Inspection: |  |  | Machined: WE-Prüfung (Identifikation, Massprüfung)
Position 3 - Kugel
| Title: |  |  | Kugel Ø2.10 G10 blank
| Subject: |  |  | CBV.AC.055..BA.021.
| Finished part article: |  |  | 300180243 |  |  |  | Drawing: |  | 300.180.243 |  |  | Rev. | B
| Machining part article: |  |  | 300180242 |  |  |  | Drawing: |  | 300.180.242 |  |  | Rev. | B
| Material designation: |  |  | 95% ±0.3 ZrO2 - 5% ±0.3 Y2O3
Technical process on part
| Surface treatment: |  |  | Nein
| - specification: |  |  | -
| Structure treatment: |  |  | Nein
| - Hardness |  |  | -
| Washing: |  |  | Ja |  |  |  | Program: |  | 8
| Greasing: |  |  | Nein |  |  |  | Program: |  | - |  | Conc.: | -
Quality assurance of part
| Controlplan: |  |  | 03.0811 |  |  |  | Rev. | 0
| Inspection: |  |  | Machined: WE-Prüfung (Identifikation, Massprüfung) / Finish: ---
Position 4 - Käfighülse
| Title: |  |  | Käfighülse 055 gedr. blank
| Subject: |  |  | CBR.AC.055.U_.CA.
| Finished part article: |  |  | 300180247 |  |  |  | Drawing: |  | 300.180.247 |  |  | Rev. | B
| Machining part article: |  |  | 300180246 |  |  |  | Drawing: |  | 300.180.246 |  |  | Rev. | E
| Material designation: |  |  | 1.4305 / X8CrNiS18-9
| - specification: |  |  | MS-000001 |  |  |  | Rev. | A
| - inspection: |  |  | Wirbelstromprüfung vom Halbzeug (Gefüge, Analyse, Bramen)
Technical process on part
| Surface treatment: |  |  | Nein
| - specification: |  |  | -
| Structure treatment: |  |  | Nein
| - Hardness |  |  | -
| Washing: |  |  | Ja |  |  |  | Program: |  | 8
| Greasing: |  |  | Nein |  |  |  | Program: |  | - |  | Conc.: | -
Quality assurance of part
| Controlplan: |  |  | 03.0812 |  |  |  | Rev. | 0
| Inspection: |  |  | Machined: WE-Prüfung (Identifikation, Massprüfung) Finish: ---
Position 5 - Feder
| Title: |  |  | Druckfeder 15 mN blank
| Subject: |  |  | CBV.AC.055.U_15 mN
| Finished part article: |  |  | 300180241 |  |  |  | Drawing: |  | 300.180.241 |  |  | Rev. | A
| Machining part article: |  |  | 300180240 |  |  |  | Drawing: |  | 300.180.240 |  |  | Rev. | C
| Material designation: |  |  | 1.4568-S1/ X8CrNiAlMn 16-7
| - specification: |  |  | MS-000035 |  |  |  | Rev. | A
| - inspection: |  |  | -
Technical process on part
| Surface treatment: |  |  | Nein
| - specification: |  |  | -
| Structure treatment: |  |  | Ja | [5 empty] | Spannungsarmglühen 320°C/1h
| - Hardness |  |  | -
| Washing: |  |  | Nein |  |  |  | Program: |  | -
| Greasing: |  |  | Nein |  |  |  | Program: |  | - |  | Conc.: | -
Quality assurance of part
| Controlplan: |  |  | 03.0884 |  |  |  | Rev. | 0
| Inspection: |  |  | Machined: WE-Prüfung (Identifikation, Massprüfung) Finish: ---
2. Assembly Lines
Line 3
| PMA SAP No.: |  |  | PMA 037 |  |  |  | PMA name: |  | Galopp
| PMA SFC No.: |  |  | SFC 331287 |  |  |  | Location: |  | CH
| Assembly inspection: |  |  | Kraft-Weg-Überwachung der Pressen (100%)
Aufweitung der Hülse aufgrund Pin Vormontage (D-Mass <2>) (100%)
Pin Überstand (S-Mass <4>) (100%)
Schliessdruck und Leckage (100%)
3. Test bodies
Body 1
| Test body article: |  | Prüfkörper Ø5.55 |  |  | QTY: | 6 | Drawing: |  | 300.180.492 |  |  | Rev. | A
| Subject: |  | Prüfkörper AC |  |  |  |  | Material: |  | PEEK GF30
Body 2
| Test body article: |  |  |  |  | QTY: |  | Drawing: |  |  |  |  | Rev.
| Subject: | [6 empty] | Material:
Body 3
| Test body article: |  |  | - |  | QTY: | - | Drawing: |  | - |  |  | Rev. | -
| Subject: |  |  | - |  |  |  | Material: |  | -
Body 4
| Test body article: |  |  | - |  | QTY: | - | Drawing: |  | - |  |  | Rev. | -
| Subject: |  |  | - |  |  |  | Material: |  | -
4. Batch release criteria
A-Test - Anchoring
| Installation force: |  |  | < 6200 |  |  | N
| Installation tool: |  |  |  |  | Setzstempel |  | Drawing: |  | 300.180.083
| Support: |  |  |  |  | BRAA055Uxxx |  | Drawing: |  | CH-000903
| Dimension "x" |  |  | 0.0 - 0.25 |  |  | mm
| Min. pressure performance (POSITIVE): |  |  |  |  | 300 | bar | (test has to be performed in flow direction with 4 mm ball as orifice closing element)
| Comment on pressure performance: |  |  |  |  | Standard
| Test proceeding: |  |  |  |  | 3 tests for each test body (start / end)
Zeltwanger
| Cp auf |  |  | 0.07 +/-0.04 |  |  | bar |  | wird gemessen, nicht ausgewertet
| Cp zu |  |  | 0.07 +/-0.04 |  |  | bar |  | wird gemessen und ausgewertet
| Leckage |  |  | Max. Leakage on air: 100sccm (ml/min) @ 1.72 bar on air
Cleanliness
| CCC Code | A (B17 / C16 / D15 / E13 / F11 / G9 / H8 / I6 / J00 / K00 / L00 / M00 / N00) | [9 empty] | jede Batch 25 Stück
Cleanliness according to ISO 16232-10 And VDA 19.1
Camera
| D-Mass <2> |  |  | Ø5.34 - Ø5.48 |  |  | mm | (Aufweitung der Hülse aufgrund Pin VM)
| S-Mass <5> |  |  | 2.4 +/-0.15 |  |  | mm | (Überstand vom Pin nach VM)
5. Product released for
Customer
| Cracking Pressure |  |  |  | 0.07 +/-0.05 | 0.14 | bar
| Flow reference point @ 10bar |  |  |  |  | ca. 0.4 | l/min
| Orifice Dimension |  |  |  |  | - | mm
| Leakage |  |  |  |  | 100sccm sccm = (ml/min) @ 1.72 bar on air
| Bore Hole Dimension |  |  |  | 5.6 +/- 0.05 |  | mm |  | with Rz according sales drawing
| Max. Setting Force |  |  |  | 6200 |  | N
| Max. pressure checked direction: |  |  |  | 100 |  | bar |  | @ X-Mass: 0 - 0.25 mm
| Max. pressure flow direction: |  |  |  | 40 |  | bar
| Temperature range |  |  | Tu: min. -40°C / max. +85°C long term / max. +90°C short term 120 min.
| Operation temperature |  |  | Tm: min. -10°C / max. +85°C
(medium)
| Media |  |  | AUS 40% acc. AUS 40 ISO 18611 and AUS 32,5% acc. AUS 32 DIN 70070-5 and acc. AUS 32 ISO 22241 (-10°C up to max. +85°C Diesel- and Biodiesel Double distilled water Ozone- and ammonia All standard automotive chemical load requirements (ISO 16750-5)
| Life Cycle Time |  |  | 1800h (based on HTDT Test 1800h)
| Tested base materials: |  | A356 / (GJS600) (Einmalig: PEEK 450 GL 15: Pumpenplate mechanisch auspressen, ermitteln F resp. P)
Note on H177: Hubmann, Roger: Kundenzeichnung V-BRAC055U007:max 100bar x s3 = 300 bar Cummins : Burst pressure 280 bar absolute
Note on H202: Hubmann, Roger: 0.1 l/ min = 100 ml / min.

## G
|  |  |  | Configuration Sheet: | [8 empty] | Rev.
|  |  |  | BRAC055U007 | [8 empty] | G
Sketch | [5 empty] | Checked and released |  |  | ENG |  | QM |  | PPS
[6 empty] | Date |  |  | 2021-09-27
[6 empty] | Signature |  |  | ABR |  | IDB |  | SCS
1. SFC KOENIG Check Valve
Assembly of Check Valve
| Check Valve title |  |  | BR Check Valve | [6 empty] | ENG Responsibility |  |  | CH
| Check Valve subject: |  |  | BRAC055U007
| Check Valve article: |  |  | 300180218 |  |  |  | Drawing: |  | 300.180.218 |  |  | Rev. | B
[8 empty] | Sales: |  | V-BRAC055U007 |  |  | Rev. | D
| Verpackungseinheit |  |  | 300180218: 1000stk. pro Box.
300180219: 500stk. "
|  |  |  | 300180220: 100 stk. " |  |  |  | Prod. Family |  | BRAC055Uxxx
Technical process on Check Valve
| Washing: |  |  | Nein |  |  |  | Program: |  | -
| Greasing: |  |  | Nein |  |  |  | Program: |  | - |  | Conc.: | -
Quality assurance of Check Valve
| Controlplan: |  |  | 04.0847 |  |  |  | Rev. | 0
| Inspection of Check Valve: |  |  | Cleanlines: CCC-Code / ISO 16232-10 / VDA 19.1 A(B17 / C16 / D15 / E13 / F11 / G9 / H8 / I6 / J0 / K0 / L00 / M00 / N00)
Position 1 - Hülse
| Title: |  |  | BR Hülse 055 blank
| Subject: |  |  | CBR.AC.055.U_.SL160.
| Finished part article: |  |  | 300180239 |  |  |  | Drawing: |  | 300.180.239 |  |  | Rev. | C
| Machining part article: |  |  | 300180238 |  |  |  | Drawing: |  | 300.180.238 |  |  | Rev. | B
| Material designation: |  |  | 1.4404 / gem. MS-000033
| - specification: |  |  | MS-000033 |  |  |  | Rev. | A
| - inspection: |  |  | Wirbelstromprüfung vom Halbzeug (Gefüge, Analyse, Bramen)
Technical process on part
| Surface treatment: |  |  | Nein
| - specification: |  |  | -
| Structure treatment: |  |  | Nein
| - Hardness |  |  | -
| Washing: |  |  | Ja |  |  |  | Program: |  | 8
| Greasing: |  |  | Nein |  |  |  | Program: |  | - |  | Conc.: | -
Quality assurance of part
| Controlplan: |  |  | 03.0809 |  |  |  | Rev. | 0
| Inspection: |  |  | Machined: WE-Prüfung (Identifikation, Massprüfung) Finish: ---
Position 2 - Pin
| Title: |  |  | Pin 055 blank
| Subject: |  |  | CBR.AC.055.U_.PI
| Finished part article: |  |  | 300180245 |  |  |  | Drawing: |  | 300.180.245 |  |  | Rev. | D
| Machining part article: |  |  | 300180244 |  |  |  | Drawing: |  | 300.180.244 |  |  | Rev. | E
| Material designation: |  |  | 1.4404 / gem. MS-000033
| - specification: |  |  | MS-000033 |  |  |  | Rev. | A
| - inspection: |  |  | Wirbelstromprüfung vom Halbzeug (Gefüge, Analyse, Bramen)
Technical process on part
| Surface treatment: |  |  | blank, Paraffinfilm
| - specification: |  |  | -
| Structure treatment: |  |  | Nein
- Hardness
| Washing: |  |  | Ja |  |  |  | Program: |  | 8
| Greasing: |  |  | Ja |  |  |  | Program: |  | 13 |  | Conc.: | 2%
Quality assurance of part
| Controlplan: |  |  | 03.0810 |  |  |  | Rev. | 0
| Inspection: |  |  | Machined: WE-Prüfung (Identifikation, Massprüfung)
Position 3 - Kugel
| Title: |  |  | Kugel Ø2.10 G10 blank
| Subject: |  |  | CBV.AC.055..BA.021.
| Finished part article: |  |  | 300180243 |  |  |  | Drawing: |  | 300.180.243 |  |  | Rev. | B
| Machining part article: |  |  | 300180242 |  |  |  | Drawing: |  | 300.180.242 |  |  | Rev. | B
| Material designation: |  |  | 95% ±0.3 ZrO2 - 5% ±0.3 Y2O3
Technical process on part
| Surface treatment: |  |  | Nein
| - specification: |  |  | -
| Structure treatment: |  |  | Nein
| - Hardness |  |  | -
| Washing: |  |  | Ja |  |  |  | Program: |  | 8
| Greasing: |  |  | Nein |  |  |  | Program: |  | - |  | Conc.: | -
Quality assurance of part
| Controlplan: |  |  | 03.0811 |  |  |  | Rev. | 0
| Inspection: |  |  | Machined: WE-Prüfung (Identifikation, Massprüfung) / Finish: ---
Position 4 - Käfighülse
| Title: |  |  | Käfighülse 055 gedr. blank
| Subject: |  |  | CBR.AC.055.U_.CA.
| Finished part article: |  |  | 300180247 |  |  |  | Drawing: |  | 300.180.247 |  |  | Rev. | B
| Machining part article: |  |  | 300180246 |  |  |  | Drawing: |  | 300.180.246 |  |  | Rev. | E
| Material designation: |  |  | 1.4305 / X8CrNiS18-9
| - specification: |  |  | MS-000001 |  |  |  | Rev. | A
| - inspection: |  |  | Wirbelstromprüfung vom Halbzeug (Gefüge, Analyse, Bramen)
Technical process on part
| Surface treatment: |  |  | Nein
| - specification: |  |  | -
| Structure treatment: |  |  | Nein
| - Hardness |  |  | -
| Washing: |  |  | Ja |  |  |  | Program: |  | 8
| Greasing: |  |  | Nein |  |  |  | Program: |  | - |  | Conc.: | -
Quality assurance of part
| Controlplan: |  |  | 03.0812 |  |  |  | Rev. | 0
| Inspection: |  |  | Machined: WE-Prüfung (Identifikation, Massprüfung) Finish: ---
Position 5 - Feder
| Title: |  |  | Druckfeder 15 mN blank
| Subject: |  |  | CBV.AC.055.U_15 mN
| Finished part article: |  |  | 300180241 |  |  |  | Drawing: |  | 300.180.241 |  |  | Rev. | A
| Machining part article: |  |  | 300180240 |  |  |  | Drawing: |  | 300.180.240 |  |  | Rev. | C
| Material designation: |  |  | 1.4568-S1/ X8CrNiAlMn 16-7
| - specification: |  |  | MS-000035 |  |  |  | Rev. | A
| - inspection: |  |  | -
Technical process on part
| Surface treatment: |  |  | Nein
| - specification: |  |  | -
| Structure treatment: |  |  | Ja | [5 empty] | Spannungsarmglühen 320°C/1h
| - Hardness |  |  | -
| Washing: |  |  | Nein |  |  |  | Program: |  | -
| Greasing: |  |  | Nein |  |  |  | Program: |  | - |  | Conc.: | -
Quality assurance of part
| Controlplan: |  |  | 03.0884 |  |  |  | Rev. | 0
| Inspection: |  |  | Machined: WE-Prüfung (Identifikation, Massprüfung) Finish: ---
2. Assembly Lines
Line 3
| PMA SAP No.: |  |  | PMA 037 |  |  |  | PMA name: |  | Galopp
| PMA SFC No.: |  |  | SFC 331287 |  |  |  | Location: |  | CH
| Assembly inspection: |  |  | Kraft-Weg-Überwachung der Pressen (100%)
Aufweitung der Hülse aufgrund Pin Vormontage (D-Mass <2>) (100%)
Pin Überstand (S-Mass <4>) (100%)
Schliessdruck und Leckage (100%)
3. Test bodies
Body 1
| Test body article: |  | Prüfkörper Ø5.55 |  |  | QTY: | 6 | Drawing: |  | 300.180.492 |  |  | Rev. | A
| Subject: |  | Prüfkörper AC |  |  |  |  | Material: |  | PEEK GF30
Body 2
| Test body article: |  |  |  |  | QTY: |  | Drawing: |  |  |  |  | Rev.
| Subject: | [6 empty] | Material:
Body 3
| Test body article: |  |  | - |  | QTY: | - | Drawing: |  | - |  |  | Rev. | -
| Subject: |  |  | - |  |  |  | Material: |  | -
Body 4
| Test body article: |  |  | - |  | QTY: | - | Drawing: |  | - |  |  | Rev. | -
| Subject: |  |  | - |  |  |  | Material: |  | -
4. Batch release criteria
A-Test - Anchoring
| Installation force: |  |  | < 6200 |  |  | N
| Installation tool: |  |  |  |  | Setzstempel |  | Drawing: |  | 300.180.083
| Support: |  |  |  |  | BRAA055Uxxx |  | Drawing: |  | CH-000903
| Dimension "x" |  |  | 0.0 - 0.25 |  |  | mm
| Min. pressure performance (POSITIVE): |  |  |  |  | 300 | bar | (test has to be performed in flow direction with 4 mm ball as orifice closing element)
| Comment on pressure performance: |  |  |  |  | Standard
| Test proceeding: |  |  |  |  | 3 tests for each test body (start / end)
Zeltwanger
| Cp auf |  |  | 0.07 +/-0.04 |  |  | bar |  | wird gemessen, nicht ausgewertet
| Cp zu |  |  | 0.07 +/-0.04 |  |  | bar |  | wird gemessen und ausgewertet
| Leckage |  |  | Max. Leakage on air: 100sccm (ml/min) @ 1.72 bar on air
Cleanliness
| CCC Code | A (B17 / C16 / D15 / E13 / F11 / G9 / H8 / I6 / J00 / K00 / L00 / M00 / N00) | [9 empty] | jede Batch 25 Stück
Cleanliness according to ISO 16232-10 And VDA 19.1
Camera
| D-Mass <2> |  |  | Ø5.34 - Ø5.48 |  |  | mm | (Aufweitung der Hülse aufgrund Pin VM)
| S-Mass <5> |  |  | 2.4 +/-0.30 |  |  | mm | (Überstand vom Pin nach VM)
5. Product released for
Customer
| Cracking Pressure |  |  |  | 0.07 +/-0.05 | 0.14 | bar
| Flow reference point @ 10bar |  |  |  |  | ca. 0.4 | l/min
| Orifice Dimension |  |  |  |  | - | mm
| Leakage |  |  |  |  | 100sccm sccm = (ml/min) @ 1.72 bar on air
| Bore Hole Dimension |  |  |  | 5.6 +/- 0.05 |  | mm |  | with Rz according sales drawing
| Max. Setting Force |  |  |  | 6200 |  | N
| Max. pressure checked direction: |  |  |  | 100 |  | bar |  | @ X-Mass: 0 - 0.25 mm
| Max. pressure flow direction: |  |  |  | 40 |  | bar
| Temperature range |  |  | Tu: min. -40°C / max. +85°C long term / max. +90°C short term 120 min.
| Operation temperature |  |  | Tm: min. -10°C / max. +85°C
(medium)
| Media |  |  | AUS 40% acc. AUS 40 ISO 18611 and AUS 32,5% acc. AUS 32 DIN 70070-5 and acc. AUS 32 ISO 22241 (-10°C up to max. +85°C Diesel- and Biodiesel Double distilled water Ozone- and ammonia All standard automotive chemical load requirements (ISO 16750-5)
| Life Cycle Time |  |  | 1800h (based on HTDT Test 1800h)
| Tested base materials: |  | A356 / (GJS600) (Einmalig: PEEK 450 GL 15: Pumpenplate mechanisch auspressen, ermitteln F resp. P)
Note on H177: Hubmann, Roger: Kundenzeichnung V-BRAC055U007:max 100bar x s3 = 300 bar Cummins : Burst pressure 280 bar absolute
Note on H202: Hubmann, Roger: 0.1 l/ min = 100 ml / min.

## H
|  |  |  | Configuration Sheet: | [8 empty] | Rev.
|  |  |  | BRAC055U007 | [8 empty] | H
Sketch | [5 empty] | Checked and released |  |  | ENG |  | QM |  | IND
[6 empty] | Date |  |  | 2022-01-20
[6 empty] | Signature |  |  | ABR |  | TRB |  | KIJ
1. SFC KOENIG Check Valve
Assembly of Check Valve
| Check Valve title |  |  | BR Check Valve | [6 empty] | ENG Responsibility |  |  | CH
| Check Valve subject: |  |  | BRAC055U007
| Check Valve article: |  |  | 300180218 |  |  |  | Drawing: |  | 300.180.218 |  |  | Rev. | B
[8 empty] | Sales: |  | V-BRAC055U007 |  |  | Rev. | D
| Verpackungseinheit |  |  | 300180218: 1000stk. pro Box.
300180219: 500stk. "
|  |  |  | 300180220: 100 stk. " |  |  |  | Prod. Family |  | BRAC055Uxxx
Technical process on Check Valve
| Washing: |  |  | Nein |  |  |  | Program: |  | -
| Greasing: |  |  | Nein |  |  |  | Program: |  | - |  | Conc.: | -
Quality assurance of Check Valve
| Controlplan: |  |  | 04.0847 |  |  |  | Rev. | 0
| Inspection of Check Valve: |  |  | Cleanlines: CCC-Code / ISO 16232-10 / VDA 19.1 A(B17 / C16 / D15 / E13 / F11 / G9 / H8 / I6 / J0 / K0 / L00 / M00 / N00)
Position 1 - Hülse
| Title: |  |  | BR Hülse 055 blank
| Subject: |  |  | CBR.AC.055.U_.SL160.
| Finished part article: |  |  | 300180239 |  |  |  | Drawing: |  | 300.180.239 |  |  | Rev. | C
| Machining part article: |  |  | 300180238 |  |  |  | Drawing: |  | 300.180.238 |  |  | Rev. | B
| Material designation: |  |  | 1.4404 / gem. MS-000033
| - specification: |  |  | MS-000033 |  |  |  | Rev. | A
| - inspection: |  |  | Wirbelstromprüfung vom Halbzeug (Gefüge, Analyse, Bramen)
Technical process on part
| Surface treatment: |  |  | Nein
| - specification: |  |  | -
| Structure treatment: |  |  | Nein
| - Hardness |  |  | -
| Washing: |  |  | Ja |  |  |  | Program: |  | 8
| Greasing: |  |  | Nein |  |  |  | Program: |  | - |  | Conc.: | -
Quality assurance of part
| Controlplan: |  |  | 03.0809 |  |  |  | Rev. | 0
| Inspection: |  |  | Machined: WE-Prüfung (Identifikation, Massprüfung) Finish: ---
Position 2 - Pin
| Title: |  |  | Pin 055 blank
| Subject: |  |  | CBR.AC.055.U_.PI
| Finished part article: |  |  | 300180245 |  |  |  | Drawing: |  | 300.180.245 |  |  | Rev. | D
| Machining part article: |  |  | 300180244 |  |  |  | Drawing: |  | 300.180.244 |  |  | Rev. | E
| Material designation: |  |  | 1.4404 / gem. MS-000033
| - specification: |  |  | MS-000033 |  |  |  | Rev. | A
| - inspection: |  |  | Wirbelstromprüfung vom Halbzeug (Gefüge, Analyse, Bramen)
Technical process on part
| Surface treatment: |  |  | blank, Paraffinfilm
| - specification: |  |  | -
| Structure treatment: |  |  | Nein
- Hardness
| Washing: |  |  | Ja |  |  |  | Program: |  | 8
| Greasing: |  |  | Ja |  |  |  | Program: |  | 13 |  | Conc.: | 2%
Quality assurance of part
| Controlplan: |  |  | 03.0810 |  |  |  | Rev. | 0
| Inspection: |  |  | Machined: WE-Prüfung (Identifikation, Massprüfung)
Position 3 - Kugel
| Title: |  |  | Kugel Ø2.10 G10 blank
| Subject: |  |  | CBV.AC.055..BA.021.
| Finished part article: |  |  | 300180243 |  |  |  | Drawing: |  | 300.180.243 |  |  | Rev. | B
| Machining part article: |  |  | 300180242 |  |  |  | Drawing: |  | 300.180.242 |  |  | Rev. | B
| Material designation: |  |  | 95% ±0.3 ZrO2 - 5% ±0.3 Y2O3
Technical process on part
| Surface treatment: |  |  | Nein
| - specification: |  |  | -
| Structure treatment: |  |  | Nein
| - Hardness |  |  | -
| Washing: |  |  | Ja |  |  |  | Program: |  | 8
| Greasing: |  |  | Nein |  |  |  | Program: |  | - |  | Conc.: | -
Quality assurance of part
| Controlplan: |  |  | 03.0811 |  |  |  | Rev. | 0
| Inspection: |  |  | Machined: WE-Prüfung (Identifikation, Massprüfung) / Finish: ---
Position 4 - Käfighülse
| Title: |  |  | Käfighülse 055 gedr. blank
| Subject: |  |  | CBR.AC.055.U_.CA.
| Finished part article: |  |  | 300180247 |  |  |  | Drawing: |  | 300.180.247 |  |  | Rev. | B
| Machining part article: |  |  | 300180246 |  |  |  | Drawing: |  | 300.180.246 |  |  | Rev. | E
| Material designation: |  |  | 1.4305 / X8CrNiS18-9
| - specification: |  |  | MS-000001 |  |  |  | Rev. | A
| - inspection: |  |  | Wirbelstromprüfung vom Halbzeug (Gefüge, Analyse, Bramen)
Technical process on part
| Surface treatment: |  |  | Nein
| - specification: |  |  | -
| Structure treatment: |  |  | Nein
| - Hardness |  |  | -
| Washing: |  |  | Ja |  |  |  | Program: |  | 8
| Greasing: |  |  | Nein |  |  |  | Program: |  | - |  | Conc.: | -
Quality assurance of part
| Controlplan: |  |  | 03.0812 |  |  |  | Rev. | 0
| Inspection: |  |  | Machined: WE-Prüfung (Identifikation, Massprüfung) Finish: ---
Position 5 - Feder
| Title: |  |  | Druckfeder 15 mN blank
| Subject: |  |  | CBV.AC.055.U_15 mN
| Finished part article: |  |  | 300180241 |  |  |  | Drawing: |  | 300.180.241 |  |  | Rev. | A
| Machining part article: |  |  | 300180240 |  |  |  | Drawing: |  | 300.180.240 |  |  | Rev. | C
| Material designation: |  |  | 1.4568-S1/ X8CrNiAlMn 16-7
| - specification: |  |  | MS-000035 |  |  |  | Rev. | A
| - inspection: |  |  | -
Technical process on part
| Surface treatment: |  |  | Nein
| - specification: |  |  | -
| Structure treatment: |  |  | Ja | [5 empty] | Spannungsarmglühen 320°C/1h
| - Hardness |  |  | -
| Washing: |  |  | Nein |  |  |  | Program: |  | -
| Greasing: |  |  | Nein |  |  |  | Program: |  | - |  | Conc.: | -
Quality assurance of part
| Controlplan: |  |  | 03.0884 |  |  |  | Rev. | 0
| Inspection: |  |  | Machined: WE-Prüfung (Identifikation, Massprüfung) Finish: ---
2. Assembly Lines
Line 3
| PMA SAP No.: |  |  | PMA 037 |  |  |  | PMA name: |  | Galopp
| PMA SFC No.: |  |  | SFC 331287 |  |  |  | Location: |  | CH
| Assembly inspection: |  |  | Kraft-Weg-Überwachung der Pressen (100%)
Aufweitung der Hülse aufgrund Pin Vormontage (D-Mass <2>) (100%)
Pin Überstand (S-Mass <4>) (100%)
Schliessdruck und Leckage (100%)
3. Test bodies
Body 1
| Test body article: |  | Prüfkörper Ø5.55 |  |  | QTY: | 6 | Drawing: |  | 300.180.492 |  |  | Rev. | A
| Subject: |  | Prüfkörper AC |  |  |  |  | Material: |  | PEEK GF30
Body 2
| Test body article: |  |  |  |  | QTY: |  | Drawing: |  |  |  |  | Rev.
| Subject: | [6 empty] | Material:
Body 3
| Test body article: |  |  | - |  | QTY: | - | Drawing: |  | - |  |  | Rev. | -
| Subject: |  |  | - |  |  |  | Material: |  | -
Body 4
| Test body article: |  |  | - |  | QTY: | - | Drawing: |  | - |  |  | Rev. | -
| Subject: |  |  | - |  |  |  | Material: |  | -
4. Batch release criteria
A-Test - Anchoring
| Installation force: |  |  | < 6200 |  |  | N
| Installation tool: |  |  |  |  | Setzstempel |  | Drawing: |  | 300.180.083
| Support: |  |  |  |  | BRAA055Uxxx |  | Drawing: |  | CH-000903
| Dimension "x" |  |  | 0.0 - 0.25 |  |  | mm
| Min. pressure performance (POSITIVE): |  |  |  |  | 300 | bar | (test has to be performed in flow direction with 4 mm ball as orifice closing element)
| Comment on pressure performance: |  |  |  |  | Standard
| Test proceeding: |  |  |  |  | 3 tests for each test body (start / end)
Zeltwanger
| Cp auf |  |  | 0.07 +/-0.05 |  |  | bar |  | wird gemessen, nicht ausgewertet
| Cp zu |  |  | 0.07 +/-0.05 |  |  | bar |  | wird gemessen und ausgewertet
| Leckage |  |  | Max. Leakage on air: 100sccm (ml/min) @ 1.72 bar on air
Cleanliness
| CCC Code | A (B17 / C16 / D15 / E13 / F11 / G9 / H8 / I6 / J00 / K00 / L00 / M00 / N00) | [9 empty] | jede Batch 25 Stück
Cleanliness according to ISO 16232-10 And VDA 19.1
Camera
| D-Mass <2> |  |  | Ø5.34 - Ø5.48 |  |  | mm | (Aufweitung der Hülse aufgrund Pin VM)
| S-Mass <5> |  |  | 2.4 +/-0.30 |  |  | mm | (Überstand vom Pin nach VM)
5. Product released for
Customer
| Cracking Pressure |  |  |  | 0.07 +/-0.05 | 0.14 | bar
| Flow reference point @ 10bar |  |  |  |  | ca. 0.4 | l/min
| Orifice Dimension |  |  |  |  | - | mm
| Leakage |  |  |  |  | 100sccm sccm = (ml/min) @ 1.72 bar on air
| Bore Hole Dimension |  |  |  | 5.6 +/- 0.05 |  | mm |  | with Rz according sales drawing
| Max. Setting Force |  |  |  | 6200 |  | N
| Max. pressure checked direction: |  |  |  | 100 |  | bar |  | @ X-Mass: 0 - 0.25 mm
| Max. pressure flow direction: |  |  |  | 40 |  | bar
| Temperature range |  |  | Tu: min. -40°C / max. +85°C long term / max. +90°C short term 120 min.
| Operation temperature |  |  | Tm: min. -10°C / max. +85°C
(medium)
| Media |  |  | AUS 40% acc. AUS 40 ISO 18611 and AUS 32,5% acc. AUS 32 DIN 70070-5 and acc. AUS 32 ISO 22241 (-10°C up to max. +85°C Diesel- and Biodiesel Double distilled water Ozone- and ammonia All standard automotive chemical load requirements (ISO 16750-5)
| Life Cycle Time |  |  | 1800h (based on HTDT Test 1800h)
| Tested base materials: |  | A356 / (GJS600) (Einmalig: PEEK 450 GL 15: Pumpenplate mechanisch auspressen, ermitteln F resp. P)
Note on H177: Hubmann, Roger: Kundenzeichnung V-BRAC055U007:max 100bar x s3 = 300 bar Cummins : Burst pressure 280 bar absolute
Note on H201: Hubmann, Roger: 0.1 l/ min = 100 ml / min.

## I
|  |  |  | Configuration Sheet: | [5 empty] | Rev. |  | Type | BRAAU_STV
|  |  |  | BRAC055U007 - Copy | [5 empty] | I
Sketch |  |  |  |  | Checked and released | ENG | INDU | QM | PPS
Date
Name
Signature
1. SFC KOENIG Check Valve | [6 empty] | Modifications are marked green |  | Serial
Assembly of Check Valve
| Check Valve title |  |  | Check Valve 5.5 BR-U
| Check Valve subject: |  |  | BRAC055U007
| Check Valve article: |  | 1000 | 300180218 |  |  | Drawing: | 300.180.218 |  | Rev. | C
|  |  | 500 | 300180219 |  |  | Sales: | V-BRAC055U007 |  | Rev. | C
|  |  | 100 | 300180220 |  |  | Control Plan: | 04.0872
[7 empty] | Prod. Family | BRAA055Uxxx
Position 1 Hülse
| Title: |  |  | BR Hülse 055
| Subject: |  |  | CBR.AC.055.U_.SL160.
| Finished part article: |  |  | 300180239 |  |  | Drawing: | 300.180.239 |  | Rev. | D
| Machining part article: |  |  | 300180238 |  |  | Drawing: | 300.180.238 |  | Rev. | C
[7 empty] | Control Plan | 3.0809
Position 2 Kugel
| Title: |  |  | Kugel Ø2.10 G5
| Subject: |  |  | CBV.AC.055.BA.021.
| Finished part article: |  |  | 300180243 |  |  | Drawing: | 300.180.243 |  | Rev. | B
| Machining part article: |  |  | 300180242 |  |  | Drawing: | 300.180.242 |  | Rev. | C
[7 empty] | Control Plan: | 03.0811
Position 3 Pin
| Title: |  |  | Pin 055
| Subject: |  |  | CBR.AC.055.U_.PI
| Finished part article: |  |  | 300180245 |  |  | Drawing: | 300.180.245 |  | Rev. | E
| Machining part article: |  |  | 300180244 |  |  | Drawing: | 300.180.244 |  | Rev. | F
[7 empty] | Control Plan: | 03.0810
Position 4 Käfighülse
| Title: |  |  | Käfighülse 055 gedr.
| Subject: |  |  | CBR.AC.055.U_.CA.
| Finished part article: |  |  | 300180247 |  |  | Drawing: | 300.180.247 |  | Rev. | C
| Machining part article: |  |  | 300180246 |  |  | Drawing: | 300.180.246 |  | Rev. | F
[7 empty] | Control Plan: | 03.0812
Position 5 Feder
| Title: |  |  | Druckfeder 15 mN
| Subject: |  |  | CBV.AC.055.U_15 mN
| Finished part article: |  |  | 300180241 |  |  | Drawing: | 300.180.241 |  | Rev. | A
| Machining part article: |  |  | 300180240 |  |  | Drawing: | 300.180.240 |  | Rev. | D
[7 empty] | Control Plan: | 03.0884
2. Assembly Lines
| CVA SAP No.: |  |  | CVA 003 |  |  | PMA name: | Galopp
| CVA SFC No.: |  |  | SFC 331287 |  |  | Location: | CH
Machine Parameters
Controlled Parameters
| Press-in Force Ball |  |  | 40 ± 20 N |  |  | Drawing Nr. Tool | -
| Assembly Force Cage Step 1 |  |  | 4800 (-0 / + 200) N |  |  | Drawing Nr. Tool | CH-004390 V2 (D4.2, 120°)
| Assembly Force Cage Step 2 |  |  | 5200 (-0 / + 200) N |  |  | Drawing Nr. Tool | CH-004380
| Setting Distance Pin |  |  | 1.04 mm (relative)
| Laser Label |  |  | 007
Measured Parameters
| Preassembly Force Pin |  |  | 100 to 900 N
| Camera Settings | [5 empty] | Additonal Comment:
| D-Mass | <2> |  | Ø5.34 - Ø5.48 mm
| S-Mass | <4> |  | 2.4 ± 0.3 mm
Zeltwanger Settings
| Cp auf |  |  | not measured
| Cp zu |  |  | 0.07 ± 0.05 bar
| Leckage |  |  | < 100 ml/min |  | in air @ 1.72 bar
3. Batch release criteria
A-Test - Anchoring
| Testbody Ø 5.5 mm |  |  | 300180492 |  | 3 bodies, start and end of production
| - |  |  | - |  | 3 bodies, start and end of production
| Support |  |  | CH-000903
| Installation Tool |  |  | 300180083 |  |  | Additional Comment:
| Installation Force |  |  | < 6200 N
| Dimension "x" |  |  | 0 mm to 0.25 mm
| Min. Blowout Value |  |  | 300 bar
Cleanliness
| CCC Code |  |  | A(B17 / C16 / D15 / E13 / F11 / G9 / H8 / I6 / J0 / K0 / L00 / M00 / N00) |  |  |  | 25 pieces for each batch
Cleanliness according to ISO 16232-10 and VDA 19.1
| Reference Area |  |  | 482 mm2

## J
|  |  | Configuration Sheet: | [10 empty] | Rev. |  | Type | BRAAU_STV
|  |  | BRAC055U007 - Copy | [10 empty] | J
Sketch |  |  | Checked and released |  | Date |  |  | Name |  |  |  | Signature
ENG
INDU
QM
PPS
1. SFC KOENIG Check Valve | [7 empty] | Modifications are marked green |  |  |  |  | Serial
Assembly of Check Valve
| Check Valve title |  | Check Valve 5.5 BR-U
| Check Valve subject: |  | BRAC055U007
| Check Valve article: | 1000 | 300180218 |  |  |  |  | Drawing: |  | 300.180.218 |  |  |  | Rev. | C
|  | 500 | 300180219 |  |  |  |  | Sales: |  | V-BRAC055U007 |  |  |  | Rev. | C
|  | 100 | 300180220 |  |  |  |  | Control Plan: |  | 04.0872
[8 empty] | Prod. Family |  | BRAA055Uxxx
Position 1 Sleeve
| Title: |  | BR Hülse 055
| Subject: |  | CBR.AC.055.U_.SL160.
| Finished part article: |  | 300180239 |  |  |  |  | Drawing: |  | 300.180.239 |  |  |  | Rev. | D
| Machining part article: |  | 300180238 |  |  |  |  | Drawing: |  | 300.180.238 |  |  |  | Rev. | C
[8 empty] | Control Plan |  | 3.0809
Position 2 Ball
| Title: |  | Kugel Ø2.10 G5
| Subject: |  | CBV.AC.055.BA.021.
| Finished part article: |  | 300180243 |  |  |  |  | Drawing: |  | 300.180.243 |  |  |  | Rev. | B
| Machining part article: |  | 300180242 |  |  |  |  | Drawing: |  | 300.180.242 |  |  |  | Rev. | C
[8 empty] | Control Plan: |  | 03.0811
Position 3 Pin
| Title: |  | Pin 055
| Subject: |  | CBR.AC.055.U_.PI
| Finished part article: |  | 300180245 |  |  |  |  | Drawing: |  | 300.180.245 |  |  |  | Rev. | E
| Machining part article: |  | 300180244 |  |  |  |  | Drawing: |  | 300.180.244 |  |  |  | Rev. | F
[8 empty] | Control Plan: |  | 03.0810
Position 4 Cage
| Title: |  | Käfighülse 055 gedr.
| Subject: |  | CBR.AC.055.U_.CA.
| Finished part article: |  | 300180247 |  |  |  |  | Drawing: |  | 300.180.247 |  |  |  | Rev. | C
| Machining part article: |  | 300180246 |  |  |  |  | Drawing: |  | 300.180.246 |  |  |  | Rev. | F
[8 empty] | Control Plan: |  | 03.0812
Position 5 Spring
| Title: |  | Druckfeder 15 mN
| Subject: |  | CBV.AC.055.U_15 mN
| Finished part article: |  | 300180241 |  |  |  |  | Drawing: |  | 300.180.241 |  |  |  | Rev. | A
| Machining part article: |  | 300180240 |  |  |  |  | Drawing: |  | 300.180.240 |  |  |  | Rev. | D
[8 empty] | Control Plan: |  | 03.0884
2. Assembly Lines
Assembly Line Check Valve
| CVA SAP No.: |  | CVA 003 | [5 empty] | PMA name: |  | Galopp
| CVA SFC No.: |  | SFC 331287 | [5 empty] | Location: |  | CH
Machine Parameters
Controlled Parameters
| Press-in Force Ball |  | 40 ± 20 N |  |  | Tool | CH-006624 |  |  | Drawing | CH-006624 |  |  | Rev. | 2
| Assembly Force Cage Step 1 |  | 5500 (-400 / +100) N |  |  | Tool | CH-004390 V2 |  |  | Drawing | CH-004390 |  |  | Rev. | 1
| Assembly Force Cage Step 2 |  | 5500 (-400 / +100) N |  |  | Tool | CH-004382 |  |  | Drawing | CH-004382 |  |  | Rev. | 1
| Setting Distance Pin |  | 1.04 mm (relative)
| Laser Label |  | 007
Measured Parameters
| Preassembly Force Pin |  | 100 to 900 N
Camera Settings
| D-Mass |  | Ø5.34 (-0 / +0.14) mm |  |  | Dimension No. |  | <2> |  | Drawing | 300.180.218 |  |  | Rev. | C
| S-Mass |  | 2.4 ± 0.3 mm |  |  | Dimension No. |  | <4> |  | Drawing | 300.180.218 |  |  | Rev. | C
| Zeltwanger Settings | [7 empty] | Additonal Comment:
| Cp auf |  | not measured
| Cp zu |  | 0.07 ± 0.05 bar
| Leckage |  | < 100 ml/min |  |  | in air @ 1.72 bar
3. Batch release criteria
A-Test - Anchoring
| Testbody Ø 5.55 mm |  | 300180492 |  | 3 bodies, start and end of production |  |  |  |  | Drawing | 300.180.492 |  |  | Rev. | A
| - |  | - | [6 empty] | Drawing | - |  |  | Rev. | -
| Support |  | CH-000903 | [6 empty] | Drawing | CH-000903 |  |  | Rev. | 1
| Installation Tool |  | 300180083 | [6 empty] | Drawing | 300.180.083 |  |  | Rev. | A
| Installation Force |  | < 6200 N | [5 empty] | Additional Comment:
| Pin flushness wrt. sleeve* |  | 0 mm to 0.25 mm | [5 empty] | * Visualisation: Detail A on V-BRAC055U007
| Min. Blowout Value |  | 300 bar
Cleanliness
| CCC Code |  | A(B17 / C16 / D15 / E13 / F11 / G9 / H8 / I6 / J0 / K0 / L00 / M00 / N00) | [7 empty] | 25 pieces for each batch
Cleanliness according to ISO 16232-10 and VDA 19.1
| Reference Area |  | 482 mm2